## Sheet1
type | w | ar | sp | re | rr | sk | ku | hc | rc | sc | kc | type_PO | type_SL | type_LP | type_LF | type_CR
PO | -0.8745528 | -0.7866374 | -0.1161979 | 1.6875 | 3.592437 | -0.4629701 | 2.014749 | -0.6468066 | -0.6085486 | 0.112723 | -0.5877442 | 1 | 0 | 0 | 0 | 0
PO | -0.8670948 | -0.8000944 | -0.8730544 | 1.6875 | 1.916513 | -0.783785 | -0.8476403 | -0.6492186 | -0.5507439 | 0.6432016 | -0.2303046 | 1 | 0 | 0 | 0 | 0
PO | -0.8820107 | -0.8000944 | -0.739818 | 2.324728 | 2.420339 | -0.7294909 | 1.073546 | -0.650634 | -0.5133909 | 0.5764766 | -0.2254575 | 1 | 0 | 0 | 0 | 0
PO | -0.7701678 | -0.8000944 | -1.330129 | 0.5404851 | -0.9036867 | 0.4696547 | 1.223842 | -0.5972963 | -0.7165023 | -0.1419968 | -0.9215064 | 1 | 0 | 0 | 0 | 0
PO | -0.8223577 | -0.8000944 | -0.9137655 | 0.625398 | -1.020156 | 2.505449 | 0.1731178 | -0.620766 | -0.8247336 | 0.2117721 | -1.363982 | 1 | 0 | 0 | 0 | 0
PO | -0.8596421 | -0.8000944 | -1.389345 | 1.442484 | -0.5588661 | 0.4628032 | -1.007877 | -0.6597547 | -0.7298708 | 0.1326922 | 0.02536041 | 1 | 0 | 0 | 0 | 0
PO | -0.8372735 | -0.8000944 | -0.6694988 | 0.8909613 | -0.927589 | -0.3132544 | 0.4887142 | -0.6391013 | -0.6289309 | 0.1842305 | -0.2263207 | 1 | 0 | 0 | 0 | 0
PO | -0.7776205 | -0.8000944 | -0.8526988 | 0.625398 | -0.7146369 | -0.4544971 | 2.218802 | -0.6090023 | -0.8427105 | -1.664134 | -0.7290057 | 1 | 0 | 0 | 0 | 0
PO | -0.7627098 | -0.8000944 | -0.8101372 | 0.4621077 | -1.18991 | 1.162744 | 0.3247994 | -0.5634637 | -1.062764 | -0.4736149 | -1.265514 | 1 | 0 | 0 | 0 | 0
PO | -0.7328833 | -0.8000944 | -0.8526988 | 1.050268 | -1.178806 | 3.132321 | -1.014637 | -0.5465727 | -1.028163 | -0.2062116 | -0.2226555 | 1 | 0 | 0 | 0 | 0
SL | -0.6583248 | -0.6783605 | -0.3567635 | 0.4737365 | -0.3499352 | -0.6364162 | -0.7315182 | -0.5311188 | -0.1114641 | 0.4231273 | 0.5777043 | 0 | 1 | 0 | 0 | 0
SL | -0.7850784 | -0.7526143 | -1.230202 | 0.3021626 | 0.1258853 | -0.6379584 | -0.6404456 | -0.6326959 | -0.431486 | 0.031986 | 0.4281963 | 0 | 1 | 0 | 0 | 0
SL | -0.5912191 | -0.4951275 | -0.5751231 | 0.6042094 | 0.7246822 | -0.5031161 | 0.1393806 | -0.4802074 | 0.0550691 | -0.9417944 | 0.7565536 | 0 | 1 | 0 | 0 | 0
SL | -0.5688505 | -0.5848243 | -0.4011757 | 0.8296269 | 0.6766088 | -0.5222809 | 0.4397419 | -0.4619732 | -0.2416851 | -0.8551981 | 0.2695983 | 0 | 1 | 0 | 0 | 0
SL | -0.6956041 | -0.7299023 | -0.329006 | 1.414446 | 0.4614972 | -0.1649346 | 0.3251374 | -0.5426731 | -0.3833086 | 0.9926354 | -0.3866915 | 0 | 1 | 0 | 0 | 0
SL | -0.1960425 | -0.3628316 | -0.3734181 | 0.4621077 | -0.9445045 | 0.3944586 | -0.8134127 | 0.8825914 | 0.4993389 | -1.111652 | 1.116623 | 0 | 1 | 0 | 0 | 0
SL | -0.1513053 | -0.7209557 | -1.546638 | 1.861302 | -1.007833 | 2.611233 | 0.329816 | 0.1208062 | -0.6896787 | 0.1967043 | -2.511782 | 0 | 1 | 0 | 0 | 0
SL | -0.5315661 | -0.7642102 | -1.88528 | 0.90498 | -0.7242631 | 0.7594305 | 0.9867806 | -0.3682819 | -0.6567086 | -0.2360536 | -0.2813446 | 0 | 1 | 0 | 0 | 0
SL | -0.5315661 | -0.6396787 | -0.5214585 | 0.784705 | -0.7684448 | 0.9288169 | -0.4377439 | -0.4727332 | -0.524059 | -0.002505702 | 0.9902343 | 0 | 1 | 0 | 0 | 0
SL | -0.5763032 | -0.5734976 | 0.2761091 | 0.4621077 | -0.4227556 | 2.902008 | -2.220661 | -0.4184711 | -0.3357616 | -0.2101271 | 2.874665 | 0 | 1 | 0 | 0 | 0
LP | 1.243005 | 0.8695763 | 1.234671 | -1.217948 | -0.5984218 | 0.003982363 | 1.081902 | -0.03237549 | -0.1325692 | -0.7647072 | -1.569882 | 0 | 0 | 1 | 0 | 0
LP | 2.27196 | 0.4524308 | 0.8941777 | -0.5200238 | -1.052442 | -0.3218188 | 0.7369224 | 2.822457 | -0.6388416 | -1.389641 | -1.167716 | 0 | 0 | 1 | 0 | 0
LP | 0.4004566 | 0.8144136 | 1.23282 | -1.061031 | 0.3823233 | -0.6006468 | -0.4433569 | -0.2348004 | -0.04861159 | -1.609715 | 0.01354159 | 0 | 0 | 1 | 0 | 0
LP | 0.05746988 | 0.5901735 | 1.073677 | -1.334723 | 0.3303198 | -0.3127363 | 3.374509 | -0.5411422 | -0.3500205 | -1.206128 | 0.21978 | 0 | 0 | 1 | 0 | 0
LP | 1.943884 | 0.1334683 | 1.057022 | -1.14642 | -0.8685314 | 1.899418 | 0.5907543 | 2.300959 | -0.6428081 | 0.3405444 | -1.513403 | 0 | 0 | 1 | 0 | 0
LP | 4.285127 | 1.692681 | 1.099584 | -1.054499 | -0.5561212 | -0.3727481 | 0.4362231 | 3.789527 | -0.4866135 | -0.6703358 | -0.8948675 | 0 | 0 | 1 | 0 | 0
LP | 3.129419 | 1.113395 | 1.103285 | -1.300947 | -0.5046599 | -0.4625677 | 0.3521617 | 1.258281 | -0.4743321 | 0.6323919 | -0.8210265 | 0 | 0 | 1 | 0 | 0
LP | 0.3631721 | 0.3883605 | 1.064424 | -1.462644 | -0.7757676 | 1.079947 | -0.3479768 | -0.3034476 | -0.4116761 | 0.4598914 | -0.3623235 | 0 | 0 | 1 | 0 | 0
LP | 0.8478283 | 0.3176455 | 1.097733 | -1.092255 | -0.941011 | 0.3260469 | -0.2262418 | 0.5777589 | -0.2888448 | -0.5435143 | 0.005839435 | 0 | 0 | 1 | 0 | 0
LP | 0.8701969 | 0.7135071 | 1.081079 | -1.420588 | -0.7868142 | -0.04634955 | -0.06131315 | 0.1765126 | -0.2027883 | 0.6938938 | 0.493638 | 0 | 0 | 1 | 0 | 0
LF | 1.175899 | 0.05200413 | 0.3205212 | -0.6871387 | -0.702189 | 0.4773962 | -0.1758315 | 2.345725 | 0.1786868 | -0.2519605 | -0.2678194 | 0 | 0 | 0 | 1 | 0
LF | -0.5912191 | -0.5683864 | -1.711333 | -0.3282165 | 0.2391971 | 0.218623 | 0.2416724 | -0.5265765 | -0.2038464 | -0.3605118 | 0.1324734 | 0 | 0 | 0 | 1 | 0
LF | 0.1544022 | -0.3777791 | 0.8941777 | -0.1450138 | -0.5752057 | -0.4243296 | -0.3772343 | 0.9769254 | 0.6768468 | -0.5426612 | 1.018228 | 0 | 0 | 0 | 1 | 0
LF | -0.5464819 | -0.5982814 | -0.1013939 | 0.06654728 | -0.2577617 | -0.6026218 | -0.07872185 | -0.453163 | -0.005291323 | 0.7283715 | -0.1373608 | 0 | 0 | 0 | 1 | 0
LF | -0.5241133 | -0.7051185 | -0.6343393 | 0.6786035 | 0.4008128 | -0.7538735 | -0.2232333 | -0.2897196 | -0.3160443 | -0.7663853 | 0.01368102 | 0 | 0 | 0 | 1 | 0
LF | -0.539024 | -0.7253412 | -0.937822 | 0.7931472 | -0.121656 | 0.2677114 | 0.9714262 | -0.2222856 | -0.5899993 | -0.7256148 | -0.1583558 | 0 | 0 | 0 | 1 | 0
LF | -0.3451647 | -0.6003103 | -1.219099 | 0.4590797 | 0.04302123 | -0.7907584 | -0.6938314 | -0.1563897 | -0.3532759 | -0.9718322 | 0.07373789 | 0 | 0 | 0 | 1 | 0
CR | -0.3973545 | 0.7471439 | 0.6591636 | -0.9039554 | 1.27876 | -0.1841848 | -0.3253926 | -0.5064647 | 1.246157 | 1.218947 | 0.3353986 | 0 | 0 | 0 | 0 | 1
CR | 0.1693128 | 1.322688 | 1.110687 | -0.9979448 | 0.7481095 | -0.568736 | -0.4029199 | -0.4210709 | 0.7570806 | 0.3090313 | -0.2562396 | 0 | 0 | 0 | 0 | 1
CR | 0.5272102 | 2.412105 | 1.303139 | -1.154228 | 2.179554 | -0.9542625 | -0.7821804 | 0.08196919 | 2.979505 | -0.6366202 | 0.3374968 | 0 | 0 | 0 | 0 | 1
CR | -0.1363895 | 2.025296 | 0.7479878 | -0.7489488 | 1.72551 | -0.330749 | -0.4786978 | -0.2648272 | 2.385563 | 2.31257 | 0.8238744 | 0 | 0 | 0 | 0 | 1
CR | 0.5794053 | 1.584978 | 1.099584 | -0.2922125 | 0.1742706 | -0.6897532 | -0.4676243 | 1.868625 | 4.537491 | 0.2353073 | 1.09343 | 0 | 0 | 0 | 0 | 1
CR | 1.429406 | 2.377177 | 0.7387353 | -0.7951469 | -0.1147698 | -0.4954478 | -0.4038874 | 2.778522 | 3.115416 | 0.5983616 | 0.8821452 | 0 | 0 | 0 | 0 | 1
CR | 0.9223868 | 2.147607 | 1.517798 | -0.8988546 | -0.08521939 | -0.3980512 | -0.2535312 | 1.088706 | 2.290191 | -0.4385009 | 0.7683924 | 0 | 0 | 0 | 0 | 1
PO | -0.8745528 | -0.8000944 | 0.1946869 | 0.0944262 | 3.618412 | -0.3103833 | 2.366594 | -0.6439325 | -0.526158 | 0.7317207 | -0.4687327 | 1 | 0 | 0 | 0 | 0
PO | -0.8521842 | -0.8000944 | -1.024796 | -0.5883656 | 1.676664 | -0.4086089 | 0.3782913 | -0.6452468 | -0.6700655 | -0.5531423 | -0.7711086 | 1 | 0 | 0 | 0 | 0
PO | -0.8521842 | -0.8000944 | -1.024796 | -0.5883656 | 1.066336 | -0.9275574 | -1.528508 | -0.6423654 | -0.8432077 | -0.0007297256 | -0.7088871 | 1 | 0 | 0 | 0 | 0
PO | -0.8670948 | -0.8000944 | -1.779802 | 2.218472 | 0.8218656 | -0.7580125 | 1.18481 | -0.6468066 | -1.228245 | -1.557212 | -2.987224 | 1 | 0 | 0 | 0 | 0
PO | -0.8149049 | -0.8000944 | -0.1846666 | 0.5137238 | -0.9576385 | 0.2681381 | 0.7996321 | -0.6075724 | -0.7629161 | 0.2875098 | -0.9915428 | 1 | 0 | 0 | 0 | 0
PO | -0.8596421 | -0.8000944 | -1.389345 | 1.442484 | 0.2885518 | -0.6641514 | -0.4534429 | -0.6562234 | -0.5781689 | -0.2898083 | -0.2450449 | 1 | 0 | 0 | 0 | 0
PO | -0.7328833 | -0.8000944 | -0.8526988 | 1.050268 | -1.164108 | 0.6016868 | 0.8866027 | -0.5476776 | -1.025411 | -0.8084144 | -1.569483 | 1 | 0 | 0 | 0 | 0
PO | -0.8596421 | -0.8000944 | -1.387495 | 1.442484 | -0.6145886 | -0.1376748 | -0.4660273 | -0.6604696 | -0.5383816 | -0.2479051 | 0.1621201 | 1 | 0 | 0 | 0 | 0
PO | -0.643409 | -0.8000944 | -0.8767554 | 0.3220751 | -0.8099584 | 1.082166 | 3.966286 | -0.4229268 | -0.7457082 | 2.285476 | -0.02119778 | 1 | 0 | 0 | 0 | 0
SL | -0.8223577 | -0.7328208 | 0.2298465 | 1.333516 | 0.2618182 | -0.7005487 | -1.550383 | -0.6136457 | -0.1705698 | 1.815703 | -0.9794053 | 0 | 1 | 0 | 0 | 0
SL | -0.6881462 | -0.5459553 | -0.2420322 | 0.0944262 | 0.6008372 | -0.763462 | -0.6924928 | -0.5953898 | 0.4152657 | -1.01591 | -0.06797507 | 0 | 1 | 0 | 0 | 0
SL | -0.7477992 | -0.6448446 | -0.5436645 | 0.8086007 | 0.4188223 | -0.5502295 | -0.6308765 | -0.602929 | 0.06922971 | -0.3225101 | 0.7492034 | 0 | 1 | 0 | 0 | 0
SL | -0.6135877 | -0.5478281 | 0.246501 | 0.5791962 | 0.5280744 | -0.005344007 | 0.06250265 | -0.4124918 | 0.2167915 | -1.005128 | 1.811383 | 0 | 1 | 0 | 0 | 0
SL | -0.7105147 | -0.7701994 | -0.7342665 | 1.414446 | 0.1908598 | 0.3180189 | 0.1277902 | -0.4529175 | -0.5140096 | 1.016905 | -1.027225 | 0 | 1 | 0 | 0 | 0
SL | -0.643409 | -0.6777791 | 0.09475962 | 1.168795 | -0.4222373 | 0.01079122 | 0.1553513 | -0.3950736 | -0.2445762 | -0.6624977 | 1.228012 | 0 | 1 | 0 | 0 | 0
SL | -0.5091975 | -0.7221925 | -1.091414 | 0.9680663 | -1.077237 | 2.584985 | 0.1974184 | -0.2186171 | -0.3818631 | -0.2410389 | 0.6930374 | 0 | 1 | 0 | 0 | 0
SL | -0.5464819 | -0.69593 | -0.2383312 | 0.1814081 | -0.8374357 | 1.494385 | 0.8759799 | -0.4953003 | -0.7517217 | 0.2609052 | 1.091338 | 0 | 1 | 0 | 0 | 0
SL | -0.270601 | -0.6399206 | -0.937822 | 1.016813 | -0.6796111 | 0.3984025 | 0.2128656 | 0.3532796 | -0.5853677 | -0.3316557 | 3.629988 | 0 | 1 | 0 | 0 | 0
SL | -0.5837612 | -0.7176197 | 0.7701938 | 0.4767646 | -0.8927504 | 0.5843569 | -0.4126415 | -0.4662195 | -0.4400205 | -0.9352919 | 1.410805 | 0 | 1 | 0 | 0 | 0
LP | 0.2364186 | 0.5004883 | 0.3723353 | -0.6552765 | -0.01568134 | -0.6811157 | 0.968517 | -0.4296283 | -0.4723141 | -1.481985 | -1.34707 | 0 | 0 | 1 | 0 | 0
LP | 0.2215079 | -0.08432618 | 1.095883 | -1.034428 | -0.7007542 | -0.2919805 | 1.22204 | -0.3922644 | -0.1247459 | -0.631474 | -1.186168 | 0 | 0 | 1 | 0 | 0
LP | 1.556165 | 0.2279448 | 0.6832201 | -1.082695 | -1.134658 | -0.5066516 | 0.5151222 | 0.8914954 | -0.8184252 | -0.4850539 | -1.915887 | 0 | 0 | 1 | 0 | 0
LP | 0.1171177 | 0.6798742 | 1.473386 | -1.122524 | 0.6672081 | -0.3887188 | 0.4902252 | -0.3796485 | -0.2065467 | -1.431167 | -0.6481198 | 0 | 0 | 1 | 0 | 0
LP | 0.2960664 | 1.120188 | 1.099584 | -1.328029 | 0.5643575 | 0.1554414 | 1.60134 | -0.478987 | -0.134246 | 0.9992149 | 0.1908637 | 0 | 0 | 1 | 0 | 0
LP | 2.33906 | 0.4812606 | 1.097733 | -0.8657201 | -0.4753494 | -0.71669 | 0.5263348 | 2.612407 | -0.5046887 | -1.473427 | -1.230442 | 0 | 0 | 1 | 0 | 0
LP | 1.981168 | 0.3275052 | 1.114388 | -1.022796 | -0.123681 | -0.4845487 | -0.798098 | 0.5699814 | -0.4742627 | 0.1238823 | 0.1561974 | 0 | 0 | 1 | 0 | 0
LP | 1.108793 | 1.549917 | 1.066275 | -1.314648 | 0.0668804 | -0.1684153 | -0.4659213 | 0.1267062 | 0.07926762 | 0.8690372 | -0.2830975 | 0 | 0 | 1 | 0 | 0
LP | 1.235547 | 0.948957 | 1.064424 | -0.9785119 | -0.6927116 | 0.06537791 | -0.3539476 | 0.495102 | 0.0847954 | 0.4973338 | 0.3280616 | 0 | 0 | 1 | 0 | 0
LP | 1.116246 | 0.1654508 | 1.082929 | -1.108664 | -0.9985427 | 0.1733444 | 0.423758 | 0.7848561 | -0.45299 | -0.1781106 | 0.02567248 | 0 | 0 | 1 | 0 | 0
LF | 0.5346681 | -0.1871718 | -0.2457333 | 0.1197566 | -0.3649552 | 0.2323321 | -0.6329705 | 2.019813 | 1.123638 | 0.1269168 | -1.343286 | 0 | 0 | 0 | 1 | 0
LF | 0.7136168 | -0.1201011 | -0.6898544 | -0.5827891 | -0.6443118 | 0.1332958 | -0.3563465 | 1.904602 | 0.2086097 | -0.3677136 | -0.36646 | 0 | 0 | 0 | 1 | 0
LF | -0.2631482 | -0.2760922 | 0.7424363 | 0.0007539446 | 0.3495146 | -0.4172648 | -0.4991813 | -0.07812347 | 1.44629 | -0.290144 | 0.7569188 | 0 | 0 | 0 | 1 | 0
LF | -0.6061297 | -0.6472013 | 0.8608686 | 0.8062107 | 0.2144022 | -0.8271374 | -0.5323818 | -0.5826078 | 0.3424735 | 0.07372843 | 0.2094352 | 0 | 0 | 0 | 1 | 0
LF | -0.539024 | -0.6070525 | -1.063656 | -0.1900981 | -0.308364 | -0.5583368 | -0.08544809 | -0.4910974 | -0.1162749 | 3.343574 | -0.02344202 | 0 | 0 | 0 | 1 | 0
LF | -0.5315661 | -0.6396787 | -0.8508483 | 0.4789922 | 0.3817283 | -0.6328807 | -0.6286233 | -0.3109941 | -0.1304298 | -0.5346903 | 0.7049027 | 0 | 0 | 0 | 1 | 0
LF | 0.8329124 | -0.2619251 | 0.6610141 | 0.05778415 | -0.1530635 | -0.4727109 | 0.4158522 | 6.907185 | 0.6574706 | -1.002702 | 1.856766 | 0 | 0 | 0 | 1 | 0
CR | -0.3973545 | 0.7471439 | 1.952666 | -0.877987 | 2.509902 | -0.6793723 | -0.7371378 | -0.5194778 | 1.714955 | 1.360381 | 0.4435674 | 0 | 0 | 0 | 0 | 1
CR | -0.3227961 | 1.352583 | 0.5444323 | -1.086361 | 1.175242 | -0.350761 | -0.3763993 | -0.5698258 | 0.6796511 | 1.124204 | 0.3670173 | 0 | 0 | 0 | 0 | 1
CR | 1.123704 | 3.236178 | 1.403066 | -1.069794 | 2.426375 | -0.8084115 | -0.8667521 | -0.2967172 | 1.034488 | -0.180425 | 0.2302576 | 0 | 0 | 0 | 0 | 1
CR | 0.750896 | 2.916638 | 0.3649333 | -1.241368 | 1.998964 | -0.9128363 | -0.8424448 | -0.4549973 | 0.5552355 | 0.02312709 | 0.1609515 | 0 | 0 | 0 | 0 | 1
CR | -0.1885846 | 1.375014 | 1.025563 | -1.032356 | 1.17994 | -0.1359558 | -0.195374 | -0.4977989 | 0.976203 | 0.7151496 | 0.6594135 | 0 | 0 | 0 | 0 | 1
CR | 0.7881753 | 1.688939 | 0.6739676 | -0.6321775 | 0.03119242 | -0.6222011 | -0.3532915 | 1.521243 | 3.296243 | -0.4737967 | 0.7146167 | 0 | 0 | 0 | 0 | 1
CR | 1.146073 | 2.514545 | 1.282784 | -0.6739128 | 0.08609442 | -0.4793552 | -0.5175311 | 2.452422 | 3.943653 | 0.8109964 | 0.8295315 | 0 | 0 | 0 | 0 | 1
PO | -0.7701678 | -0.79471 | -2.21282 | 1.810007 | 0.1680035 | -0.9000537 | -1.359888 | -0.5375025 | -0.3476845 | 1.891272 | -1.283215 | 1 | 0 | 0 | 0 | 0
PO | -0.8670948 | -0.8000944 | -0.8719996 | 1.6875 | 1.74578 | -0.7593718 | 0.5526367 | -0.6490742 | -0.6868801 | -0.5106587 | -1.176222 | 1 | 0 | 0 | 0 | 0
PO | -0.911832 | -0.8000944 | -0.04587874 | 0.625398 | 3.256249 | -0.186879 | -0.9369833 | -0.6694647 | -0.6324002 | 1.334371 | 0.01999546 | 1 | 0 | 0 | 0 | 0
PO | -0.6583248 | -0.8000944 | -0.8804564 | 1.050268 | -0.8101887 | 1.172808 | 3.508471 | -0.4200237 | -0.7892714 | 1.934357 | -0.7062777 | 1 | 0 | 0 | 0 | 0
PO | -0.7701678 | -0.8000944 | -1.330129 | 0.5404851 | -0.9296717 | 2.721241 | 2.28079 | -0.5965813 | -0.7078926 | 0.2406842 | -0.9463325 | 1 | 0 | 0 | 0 | 0
PO | -0.8596421 | -0.8000944 | -1.389345 | 1.442484 | -1.083341 | -0.8130625 | 0.09183966 | -0.6534504 | -0.7854782 | -0.3405355 | -0.4020759 | 1 | 0 | 0 | 0 | 0
PO | -0.8149049 | -0.8000944 | -0.1846666 | 0.5137238 | -0.9972806 | 2.058447 | -0.2166064 | -0.6274098 | -0.7193183 | -0.02448865 | 0.4518273 | 1 | 0 | 0 | 0 | 0
PO | -0.7701678 | -0.8000944 | -1.330129 | 0.5404851 | -1.179723 | -0.363696 | -0.3177452 | -0.5794304 | -1.117515 | -0.7393611 | -2.274376 | 1 | 0 | 0 | 0 | 0
PO | -0.7776205 | -0.8000944 | -0.8526988 | 0.625398 | -1.198802 | 0.2672969 | 0.05383475 | -0.5983795 | -1.115451 | -1.018001 | -0.9143752 | 1 | 0 | 0 | 0 | 0
PO | -0.7776205 | -0.8000944 | -1.037749 | 0.625398 | -1.17835 | 2.480261 | -1.851897 | -0.6242684 | -0.8439594 | -0.2165248 | 1.746147 | 1 | 0 | 0 | 0 | 0
SL | -0.807447 | -0.7852952 | -0.4178302 | 1.535839 | -0.05504992 | -0.8006822 | -0.358043 | -0.569407 | -0.2539839 | -0.3925493 | -0.8155686 | 0 | 1 | 0 | 0 | 0
SL | -0.539024 | -0.6748333 | 1.184707 | 0.90498 | -0.413806 | -0.5054386 | -0.4275519 | -0.2665748 | 0.04224995 | -0.4774745 | 0.2910382 | 0 | 1 | 0 | 0 | 0
SL | -0.6881462 | -0.6797183 | 0.1058626 | 0.8023861 | -0.1820141 | -0.6204455 | -0.4197057 | -0.5946027 | -0.3186752 | 0.5332099 | 0.1675846 | 0 | 1 | 0 | 0 | 0
SL | -0.6210404 | -0.7664576 | -1.111769 | 0.758257 | -0.02463093 | 0.3096861 | -0.1755863 | -0.4182761 | -0.6224028 | 0.805165 | -0.7261705 | 0 | 1 | 0 | 0 | 0
SL | -0.7328833 | -0.7328208 | -0.2050222 | 1.204799 | 1.082051 | -0.7087169 | -0.5349596 | -0.5387013 | -0.05893282 | 0.1305876 | -0.03186791 | 0 | 1 | 0 | 0 | 0
SL | -0.8149049 | -0.7380023 | 0.2150424 | -0.1571221 | -0.08783948 | -0.7595669 | -0.9405419 | -0.6514139 | -0.5191384 | 0.6405026 | 0.5334834 | 0 | 1 | 0 | 0 | 0
SL | -0.2556903 | -0.6711618 | -1.559592 | 0.8992449 | -1.119077 | 1.341231 | 2.446381 | 0.3753773 | -0.8550034 | -0.7726781 | 0.3606896 | 0 | 1 | 0 | 0 | 0
SL | -0.5613926 | -0.7309402 | -0.0662343 | 1.050268 | -0.7038686 | 0.6020952 | -0.03251292 | -0.3369769 | -0.4460687 | -0.4523661 | 2.61248 | 0 | 1 | 0 | 0 | 0
SL | -0.5464819 | -0.7103937 | -0.7823796 | 1.282063 | -0.7573837 | 0.6614426 | -0.3735564 | -0.3314019 | -0.453811 | -0.5707412 | 2.18849 | 0 | 1 | 0 | 0 | 0
SL | -0.4793762 | -0.6954462 | -1.202444 | 1.179627 | -0.8100159 | 1.754152 | 0.1810435 | -0.4735926 | -0.4197018 | 5.315733 | 1.128402 | 0 | 1 | 0 | 0 | 0
LP | 0.5346681 | -0.323073 | 1.884198 | -0.611627 | -0.5302322 | -0.4487123 | 1.207077 | 1.35798 | 0.6677745 | -0.4951923 | -1.317443 | 0 | 0 | 1 | 0 | 0
LP | -0.02454653 | -0.0003180533 | 0.3575313 | -1.10038 | -0.4783726 | -0.3726506 | -0.0709552 | -0.4115313 | -0.2593151 | 0.4717639 | -1.40728 | 0 | 0 | 1 | 0 | 0
LP | 1.377216 | 0.0447118 | 0.6036484 | -0.5214585 | -1.065965 | -0.3523154 | 1.273504 | 1.430484 | -0.7325537 | -1.365721 | -1.36448 | 0 | 0 | 1 | 0 | 0
LP | 0.0351013 | 0.6921022 | 1.055172 | -1.450856 | 0.7376339 | -0.1961445 | 0.8524016 | -0.4851252 | -0.2118085 | -0.5293694 | -1.056998 | 0 | 0 | 1 | 0 | 0
LP | 0.3408036 | 1.016231 | 1.116238 | -1.443687 | 0.3113457 | 0.1581844 | -0.08978867 | -0.5559967 | -0.3948384 | 2.025848 | -0.2659403 | 0 | 0 | 1 | 0 | 0
LP | 3.92723 | 0.5847657 | 1.114388 | -1.32357 | -0.7060856 | -0.7749524 | -0.6630696 | 2.966937 | -0.5546411 | -1.18439 | -0.03575883 | 0 | 0 | 1 | 0 | 0
LP | 3.077224 | 0.7580961 | 1.08663 | -1.321977 | -0.5845439 | -0.1216067 | 0.2087172 | 1.477026 | -0.6024426 | 0.6038084 | -0.1736738 | 0 | 0 | 1 | 0 | 0
LP | 0.06492781 | 0.2173828 | 1.044069 | -0.967676 | -0.0351065 | -0.3159365 | 0.1389896 | -0.3873611 | -0.2095477 | 0.9867971 | 0.1003435 | 0 | 0 | 1 | 0 | 0
LP | 0.9596712 | 0.3952626 | 1.077378 | -1.473861 | -0.8265715 | -0.03363399 | 0.3495573 | -0.1546999 | -0.358688 | -0.04509418 | 0.3953559 | 0 | 0 | 1 | 0 | 0
LP | 0.7807225 | 0.3192999 | 1.071826 | -1.338068 | -0.7688334 | -0.6556663 | 0.2464968 | -0.490303 | -0.5799787 | 1.576023 | 0.2840731 | 0 | 0 | 1 | 0 | 0
LF | 0.5421208 | -0.2229741 | -0.5584686 | -0.3535469 | -0.391444 | 0.2707653 | -0.3931122 | 2.219126 | 1.171306 | 0.5133805 | -1.184143 | 0 | 0 | 0 | 1 | 0
LF | 1.228089 | 0.1027539 | -0.9970382 | -0.4657007 | -0.554624 | -0.07403607 | -0.3870619 | 3.339666 | 0.9670324 | -0.5193848 | -0.178979 | 0 | 0 | 0 | 1 | 0
LF | 0.21405 | -0.2532476 | 0.2668566 | -0.3363416 | -0.5979803 | -0.6113691 | -0.3262143 | 0.9307802 | 0.6049971 | -1.00331 | 0.7423777 | 0 | 0 | 0 | 1 | 0
LF | -0.5539346 | -0.5310078 | -0.05883228 | -0.4956486 | -0.1722487 | -0.5945633 | -0.4791882 | -0.4955458 | -0.1112675 | 1.398572 | -0.04545292 | 0 | 0 | 0 | 1 | 0
LF | -0.7179727 | -0.6813726 | -0.7120605 | 0.6918294 | -0.1080228 | -0.9666611 | -0.5589421 | -0.5932161 | -0.3407343 | -1.382083 | 0.0354728 | 0 | 0 | 0 | 1 | 0
LF | -0.5763032 | -0.7132849 | -0.5769736 | -0.1243047 | 0.1795732 | -0.7399389 | 0.2808834 | -0.4203415 | -0.5988461 | -0.4134065 | -0.2290497 | 0 | 0 | 0 | 1 | 0
LF | -0.09165228 | -0.553989 | -0.145806 | 0.2954723 | 0.01018849 | -0.5831949 | -0.4807985 | 1.192667 | 0.158611 | 0.6894818 | 1.463425 | 0 | 0 | 0 | 1 | 0
CR | -0.539024 | 0.3210869 | 1.273531 | -0.5883656 | 1.544867 | -0.5230855 | -0.4958812 | -0.4987377 | 1.9399 | 0.7783576 | 0.996137 | 0 | 0 | 0 | 0 | 1
CR | -0.2631482 | 0.8528535 | 0.4185979 | -0.8207944 | 0.9797814 | 0.02346411 | -0.8521333 | -0.5239334 | 0.5931031 | 1.430847 | 0.09623349 | 0 | 0 | 0 | 0 | 1
CR | 1.123704 | 2.819095 | 1.156949 | -1.185927 | 1.663688 | -0.8706056 | -0.6525992 | -0.3487551 | 0.5386695 | -0.3027086 | 0.1286688 | 0 | 0 | 0 | 0 | 1
CR | 0.1767707 | 1.62167 | 0.9071312 | -1.159166 | 1.531431 | -0.7572384 | -0.7870511 | -0.4157559 | 0.4368738 | 0.5771898 | 0.08552351 | 0 | 0 | 0 | 0 | 1
CR | 0.02764337 | 1.038658 | 0.440804 | -0.8088484 | 0.994144 | -0.2004175 | -0.163499 | -0.3155364 | 1.346409 | 0.9149889 | 0.8673849 | 0 | 0 | 0 | 0 | 1
CR | 0.8701969 | 2.061988 | 1.179155 | -0.978191 | -0.09182721 | -0.5339419 | -0.2082301 | 0.7441487 | 1.835612 | -0.778922 | 0.8527708 | 0 | 0 | 0 | 0 | 1
CR | 1.362301 | 2.86924 | 0.8886261 | -1.016902 | 0.02851954 | -0.4775509 | -0.5730639 | 1.217833 | 2.360595 | -0.4790687 | 0.4940165 | 0 | 0 | 0 | 0 | 1
PO | -0.8670948 | -0.7731842 | -2.658791 | 1.6875 | 1.457713 | -0.87522 | 1.421561 | -0.6460845 | -0.6746681 | -1.564421 | -0.9245739 | 1 | 0 | 0 | 0 | 0
PO | -0.8596421 | -0.8000944 | -1.387495 | 1.442484 | 2.096426 | -0.6868334 | 0.1178566 | -0.6513778 | -0.4956684 | 0.1682677 | -0.04325515 | 1 | 0 | 0 | 0 | 0
PO | -0.8521842 | -0.8000944 | -1.024796 | -0.5883656 | 0.6656293 | 0.09084561 | -1.407257 | -0.6473699 | -0.8930561 | -0.291018 | -0.8230848 | 1 | 0 | 0 | 0 | 0
PO | -0.7776205 | -0.8000944 | -1.037749 | 0.625398 | -0.8513712 | -0.2677198 | 1.512342 | -0.5910064 | -0.8439479 | 0.638384 | -1.036979 | 1 | 0 | 0 | 0 | 0
PO | -0.7999891 | -0.8000944 | -1.461515 | 0.3220751 | -0.919604 | 1.40793 | 0.3376356 | -0.6060342 | -0.7072103 | 0.9333639 | -1.155532 | 1 | 0 | 0 | 0 | 0
PO | -0.8223577 | -0.8000944 | -0.9137655 | 0.625398 | -1.007871 | 0.1215739 | 2.801619 | -0.610201 | -0.8454686 | -0.7307749 | -1.097527 | 1 | 0 | 0 | 0 | 0
PO | -0.8149049 | -0.8000944 | -0.1846666 | 0.5137238 | -1.065585 | -0.6431397 | 0.1084664 | -0.6250411 | -0.8286482 | -0.496353 | -0.8290739 | 1 | 0 | 0 | 0 | 0
PO | -0.8372735 | -0.8000944 | -0.6694988 | 0.8909613 | -0.7099005 | -0.8515749 | -0.2264539 | -0.6438892 | -0.5233247 | -0.08322173 | -0.4845022 | 1 | 0 | 0 | 0 | 0
PO | -0.7776205 | -0.8000944 | -0.8526988 | 0.625398 | -0.9429833 | 0.03888005 | 1.061856 | -0.5895404 | -0.7108069 | -0.2212375 | -0.6589958 | 1 | 0 | 0 | 0 | 0
PO | -0.7627098 | -0.8000944 | -0.8082867 | 0.4621077 | -0.9140567 | 1.215581 | -1.673762 | -0.6111615 | -0.5434294 | 0.3453479 | 0.6207169 | 1 | 0 | 0 | 0 | 0
SL | -0.6657776 | -0.6066896 | -1.592901 | 1.524048 | 0.1102367 | -0.7498565 | -0.4230854 | -0.4753546 | 0.5832387 | -1.174965 | 0.01121102 | 0 | 1 | 0 | 0 | 0
SL | -0.6061297 | -0.4829619 | 0.6129009 | -0.007212539 | 0.172951 | -0.4055733 | -0.5999556 | -0.3412448 | 0.8430273 | -0.9183362 | 1.431654 | 0 | 1 | 0 | 0 | 0
SL | -0.5166554 | -0.6940884 | -1.220949 | 0.7316543 | -0.3220163 | 0.763667 | 1.99848 | -0.2719765 | -0.3882871 | 0.5244069 | 1.143706 | 0 | 1 | 0 | 0 | 0
SL | -0.643409 | -0.6372285 | -0.713911 | 0.4565312 | 0.56251 | -0.4150094 | -0.152737 | -0.4749719 | 0.07036881 | -0.7770691 | 1.035657 | 0 | 1 | 0 | 0 | 0
SL | -0.7403413 | -0.6745251 | -1.951899 | 0.8086007 | 1.460132 | -0.6592078 | -0.3356774 | -0.6051316 | 0.05377388 | -0.7702729 | 0.3650453 | 0 | 1 | 0 | 0 | 0
SL | -0.270601 | -0.7526143 | -0.2623878 | 1.421933 | -0.9692322 | -0.03652334 | -2.22752 | -0.05430708 | -0.7523057 | 0.5610452 | -1.919028 | 0 | 1 | 0 | 0 | 0
SL | -0.1736739 | -0.7139052 | -1.605854 | 0.6937399 | -1.127973 | 2.809312 | 1.719225 | 0.2416791 | -0.7720924 | -0.3404307 | 0.2805473 | 0 | 1 | 0 | 0 | 0
SL | -0.6657776 | -0.7160044 | -0.1717131 | 1.442484 | -0.7087536 | 0.2595249 | -0.5994918 | -0.512704 | -0.315414 | -1.052842 | 1.74802 | 0 | 1 | 0 | 0 | 0
SL | -0.6732355 | -0.7797118 | -1.892682 | 0.625398 | -0.8990607 | 1.915254 | -2.03782 | -0.5299489 | -0.6026218 | 0.216268 | 1.508516 | 0 | 1 | 0 | 0 | 0
SL | -0.4868289 | -0.7278968 | -0.3752686 | 1.040391 | -0.8608678 | -0.0354566 | 1.015978 | -0.4487291 | -0.5980886 | -0.663106 | 0.8497895 | 0 | 1 | 0 | 0 | 0
LP | -0.6210404 | -0.5784879 | 0.9422908 | -0.8614197 | 0.1249112 | -0.3670365 | 0.8572657 | -0.5680566 | 0.1119718 | -0.5319424 | -0.8751208 | 0 | 0 | 1 | 0 | 0
LP | 1.81713 | 0.3166077 | 0.6795191 | -0.9861575 | -1.115981 | -0.6603843 | 0.7656961 | 0.3804757 | -0.697687 | -0.7033032 | -1.510621 | 0 | 0 | 1 | 0 | 0
LP | 0.3929987 | 0.9386096 | 1.143996 | -1.164263 | 0.722662 | 0.9414044 | 0.1703677 | -0.4293467 | 0.2175837 | 3.332372 | -1.113011 | 0 | 0 | 1 | 0 | 0
LP | 0.0872964 | 0.948957 | 1.110687 | -1.453088 | 0.2412654 | 1.004757 | 1.314683 | -0.4187672 | -0.2610266 | 0.03844664 | -1.351665 | 0 | 0 | 1 | 0 | 0
LP | 2.540378 | 0.3273725 | 1.062574 | -0.9619409 | -0.7847268 | -0.02425886 | -0.1832999 | 2.246813 | -0.7403828 | 0.06620501 | -0.4821716 | 0 | 0 | 1 | 0 | 0
LP | 3.025034 | 0.7759777 | 1.110687 | -1.462965 | -0.5648836 | -0.5249325 | -0.2403106 | 1.127341 | -0.5009823 | 0.2753927 | -0.4732942 | 0 | 0 | 1 | 0 | 0
LP | 2.227223 | 0.2876959 | 1.134743 | -1.044622 | -0.8653882 | 2.536909 | -0.4045833 | 1.14941 | -0.7034577 | 0.4606326 | -1.052058 | 0 | 0 | 1 | 0 | 0
LP | 1.04914 | 0.710456 | 1.079228 | -1.403862 | -0.5135567 | 0.2673639 | 0.6096407 | 0.2423724 | -0.1313376 | 0.6248335 | 0.2715969 | 0 | 0 | 1 | 0 | 0
LP | 1.108793 | 0.759372 | 1.081079 | -1.475707 | -0.7500417 | -0.6421766 | 0.0342657 | -0.1127071 | -0.4082531 | -0.1796349 | 0.1118835 | 0 | 0 | 1 | 0 | 0
LP | 1.078967 | 0.7349159 | 1.082929 | -1.428554 | -0.8400414 | -0.5696625 | 0.0203626 | 0.3581325 | -0.2145088 | 0.9547805 | 0.1237421 | 0 | 0 | 1 | 0 | 0
LF | -0.2333217 | -0.5508013 | -0.7657251 | 0.6797211 | -0.6713237 | 0.1470598 | 0.5665398 | 0.006483214 | -0.2662711 | -0.521804 | -0.4840108 | 0 | 0 | 0 | 1 | 0
LF | -0.5837612 | -0.454132 | -1.080311 | -0.6240525 | 0.3740984 | -0.3627512 | 0.1140992 | -0.5788743 | -0.3698303 | 0.05361935 | -0.2153053 | 0 | 0 | 0 | 1 | 0
LF | -0.6284983 | -0.6655511 | -0.1550585 | 0.60134 | 0.226519 | -0.8290026 | -0.5641773 | -0.5883994 | 0.2616961 | 0.6390763 | 0.1012067 | 0 | 0 | 0 | 1 | 0
LF | -0.7105147 | -0.7126411 | -1.207996 | 1.011716 | -0.1938093 | -0.8505569 | -0.3090309 | -0.6014486 | -0.395353 | -0.9567714 | 0.2930168 | 0 | 0 | 0 | 1 | 0
LF | -0.7403413 | -0.7178733 | -1.169135 | 1.138205 | 0.3785324 | -0.7772382 | -0.3665651 | -0.5960108 | -0.1397912 | -0.9065965 | 0.5471016 | 0 | 0 | 0 | 1 | 0
LF | -0.4942868 | -0.5554677 | -0.7157615 | 0.170255 | 0.4665886 | -0.6517407 | -0.7360443 | -0.1818165 | 0.04766788 | -0.7407735 | 0.8715083 | 0 | 0 | 0 | 1 | 0
LF | 0.1320336 | -0.4669414 | -0.06438379 | -0.4808332 | -0.1232971 | -0.319667 | 0.6810979 | 0.4966979 | -0.3830138 | -0.79299 | -0.07103601 | 0 | 0 | 0 | 1 | 0
CR | -0.6359563 | 0.2224277 | 0.3815879 | -0.6095542 | 1.247079 | 0.1168192 | -0.7799206 | -0.5907608 | 0.8627909 | 1.708787 | 0.07300088 | 0 | 0 | 0 | 0 | 1
CR | -0.09165228 | 2.186749 | 0.7868484 | -0.6946257 | 2.060143 | -0.5852552 | -0.5740845 | -0.2509548 | 3.121314 | 1.163863 | 0.8954845 | 0 | 0 | 0 | 0 | 1
CR | 0.1693128 | 1.322688 | 0.9607958 | -1.049878 | 0.770721 | -0.4180938 | -0.6149124 | -0.3722032 | 0.9734044 | 0.4202536 | -0.523398 | 0 | 0 | 0 | 0 | 1
CR | 0.01273271 | 0.8144136 | 0.1484243 | -0.9866332 | 1.506238 | -0.9930065 | -0.8139494 | -0.5018718 | 0.6378342 | -0.1555403 | 0.07042464 | 0 | 0 | 0 | 0 | 1
CR | -0.2258638 | 0.948957 | 1.588117 | -0.5821548 | 1.918466 | -0.5966297 | -0.6554753 | -0.3378579 | 2.961309 | 1.087028 | 0.8117103 | 0 | 0 | 0 | 0 | 1
CR | 0.9447554 | 1.924389 | 1.362355 | -1.036339 | -0.1068088 | -0.510882 | -0.384113 | 0.3659028 | 1.38194 | -0.283047 | 0.1033912 | 0 | 0 | 0 | 0 | 1
CR | 0.7434381 | 1.854064 | -0.2808928 | -1.051471 | -0.05457965 | -0.5704793 | -0.4321774 | -0.1680018 | 0.7027626 | 0.291782 | -0.009305919 | 0 | 0 | 0 | 0 | 1
PO | -0.8820107 | -0.8000944 | -0.5085049 | 0.4130402 | 0.9705007 | -0.7959215 | 1.288693 | -0.6500563 | -1.122558 | -1.591781 | -2.012237 | 1 | 0 | 0 | 0 | 0
PO | -0.8670948 | -0.8000944 | -0.8730544 | 1.6875 | 2.256842 | -0.336357 | -0.7271644 | -0.6541436 | -0.4637102 | 0.9407475 | -0.0173799 | 1 | 0 | 0 | 0 | 0
PO | -0.8820107 | -0.8000944 | -0.739818 | 2.324728 | 2.724802 | -1.012763 | -0.1256597 | -0.652035 | -0.4380719 | 0.2450612 | 0.03136941 | 1 | 0 | 0 | 0 | 0
PO | -0.7477992 | -0.8000944 | -0.9322705 | 0.3220751 | -1.139793 | 5.087585 | -1.694669 | -0.5605751 | -0.9457436 | 0.5250362 | -1.74073 | 1 | 0 | 0 | 0 | 0
PO | -0.7776205 | -0.8000944 | -1.037749 | 0.625398 | -1.117128 | 0.401432 | 3.475098 | -0.5756319 | -1.175684 | -0.6286143 | -2.145478 | 1 | 0 | 0 | 0 | 0
PO | -0.8223577 | -0.8000944 | -0.9137655 | 0.625398 | -1.173028 | 0.502297 | 0.6435503 | -0.6238207 | -0.8393048 | -0.6707203 | -0.3703244 | 1 | 0 | 0 | 0 | 0
PO | -0.7328833 | -0.8000944 | -0.8526988 | 1.050268 | -1.163345 | 2.630745 | 0.3128645 | -0.5487247 | -0.988688 | -0.4350888 | 0.7127244 | 1 | 0 | 0 | 0 | 0
PO | -0.7179727 | -0.8000944 | -0.8489978 | 0.4926937 | -0.01522546 | 1.554964 | -0.237037 | -0.5429403 | -0.8294981 | -0.009840345 | -1.048897 | 1 | 0 | 0 | 0 | 0
PO | -0.8149049 | -0.8000944 | -0.1846666 | 0.5137238 | -1.198409 | 3.593257 | -2.886221 | -0.6267454 | -0.9831197 | 0.1053184 | -1.350204 | 1 | 0 | 0 | 0 | 0
PO | -0.7776205 | -0.8000944 | -0.8526988 | 0.625398 | -0.9246474 | 0.04270813 | 2.058393 | -0.5876267 | -0.6516838 | 0.9197994 | -0.5385965 | 1 | 0 | 0 | 0 | 0
SL | -0.7403413 | -0.7051224 | -0.5973292 | 1.262626 | -0.2563988 | -0.6763001 | -0.7235064 | -0.5737904 | 0.009725059 | -0.3896616 | 0.5858115 | 0 | 1 | 0 | 0 | 0
SL | -0.539024 | -0.7310065 | -0.3086504 | 0.9314242 | -0.4246031 | -0.6498144 | -0.7095635 | -0.2746918 | -0.02201346 | -1.185425 | -0.007280784 | 0 | 1 | 0 | 0 | 0
SL | -0.6359563 | -0.7032223 | -2.048125 | 0.4278556 | -0.2304762 | 0.1233965 | 0.1561465 | -0.4830888 | -0.4067902 | 0.3306717 | 1.168406 | 0 | 1 | 0 | 0 | 0
SL | -0.5464819 | -0.6605725 | -0.6102827 | -0.282177 | 0.2205158 | -0.5081633 | -0.532342 | -0.383967 | -0.1601156 | -0.8670077 | 0.6223702 | 0 | 1 | 0 | 0 | 0
SL | -0.5688505 | -0.6166312 | -0.06438379 | 1.807775 | 0.5097338 | -0.3091215 | -0.2038696 | -0.336753 | 0.004463254 | 0.4648418 | -0.6118002 | 0 | 1 | 0 | 0 | 0
SL | -0.6061297 | -0.7941209 | 0.1706303 | 1.280787 | -1.079742 | 3.947842 | -1.742522 | -0.4854141 | -0.7012026 | 0.05973038 | 3.399189 | 0 | 1 | 0 | 0 | 0
SL | -0.3600753 | -0.6954462 | -1.624359 | 0.8113078 | -0.9561653 | 1.076753 | -0.9876918 | -0.1475579 | -0.2163591 | 3.418312 | 2.107066 | 0 | 1 | 0 | 0 | 0
SL | -0.643409 | -0.7328208 | 0.3001656 | 0.8723212 | -0.7350937 | -0.134499 | 0.839148 | -0.527898 | -0.6648615 | -1.672119 | 0.6233396 | 0 | 1 | 0 | 0 | 0
SL | -0.6732355 | -0.7697156 | -1.422654 | 1.435952 | -0.8023476 | 2.218885 | -1.833899 | -0.5091583 | -0.7148602 | -0.1611899 | 2.043557 | 0 | 1 | 0 | 0 | 0
SL | -0.6583248 | -0.690011 | 0.1428727 | 0.7316543 | -0.4654737 | -0.1837703 | -0.380329 | -0.5316387 | -0.3213292 | -1.104422 | 1.467031 | 0 | 1 | 0 | 0 | 0
LP | 0.07983847 | 0.2341993 | 0.7442868 | -1.131921 | -0.2954411 | -0.09246327 | 0.4820079 | -0.4854791 | -0.1972894 | -0.5388226 | -1.241464 | 0 | 0 | 1 | 0 | 0
LP | 1.399585 | 0.01014638 | 0.7942504 | -0.8655615 | -1.120171 | -0.1447885 | 1.67796 | 1.820963 | -0.8238085 | -1.46554 | -0.7480353 | 0 | 0 | 1 | 0 | 0
LP | 0.4302779 | 0.629421 | 1.906404 | -1.043509 | 0.3738728 | -0.4337292 | 0.2452178 | -0.2832997 | 0.09520915 | -0.664882 | 0.03287001 | 0 | 0 | 1 | 0 | 0
LP | 0.1022071 | 0.2594278 | 1.904553 | -0.8971027 | 0.00190112 | -0.1815758 | -0.9888846 | -0.2690301 | -0.04950783 | -1.199171 | 1.287697 | 0 | 0 | 1 | 0 | 0
LP | 3.330736 | 0.4471127 | 1.097733 | -0.778421 | -0.7072085 | -0.1920847 | -0.4456763 | 2.067006 | -0.4836703 | 0.5211696 | -1.08116 | 0 | 0 | 1 | 0 | 0
LP | 2.376345 | 0.5321977 | 1.131042 | -1.466468 | -0.6830134 | -0.1484763 | 1.565615 | 0.4169224 | -0.7184972 | 0.7501027 | -0.1203563 | 0 | 0 | 1 | 0 | 0
LP | 2.13029 | 0.6126006 | 1.110687 | -1.099425 | -0.4926919 | -0.4706384 | 0.6366716 | 0.6790905 | -0.4981779 | 0.9603602 | -1.091319 | 0 | 0 | 1 | 0 | 0
LP | 0.6912482 | 0.7172489 | 1.068125 | -1.469814 | -0.4713425 | -0.172286 | 0.1809441 | -0.03324929 | -0.06697009 | 0.8793924 | -0.004445595 | 0 | 0 | 1 | 0 | 0
LP | 1.414496 | 0.7109242 | 1.090331 | -1.318315 | -0.9279873 | -0.3879446 | 0.008063195 | 0.7305218 | -0.2198862 | -1.276105 | 0.1851867 | 0 | 0 | 1 | 0 | 0
LP | 1.228089 | 2.350446 | 1.08478 | -1.455157 | -0.3725467 | -0.5397937 | -0.3661211 | 0.1803617 | 0.4376775 | -0.5784465 | 0.1674452 | 0 | 0 | 1 | 0 | 0
LF | -0.2929695 | 0.2627911 | 0.04294548 | -0.6328118 | 0.859617 | -0.7774577 | -0.8813377 | -0.4494151 | 0.7793479 | -0.046122 | -0.04260445 | 0 | 0 | 0 | 1 | 0
LF | -0.2556903 | -0.1441982 | 0.5481333 | 0.02895001 | 0.2405312 | -0.1873362 | -0.5817583 | -0.16455 | 1.104163 | 0.4012073 | 0.80768 | 0 | 0 | 0 | 1 | 0
LF | 0.1618549 | -0.3891878 | 0.5018707 | -0.3248714 | -0.6324974 | -0.5605617 | -0.2357248 | 0.8480511 | 0.5191314 | -0.9260204 | 0.6443479 | 0 | 0 | 0 | 1 | 0
LF | -0.7179727 | -0.7080409 | -0.3808201 | 0.8186362 | 0.3016715 | -0.8694779 | -0.329594 | -0.5567766 | -0.02717696 | -1.214029 | 0.6800168 | 0 | 0 | 0 | 1 | 0
LF | -0.5464819 | -0.7033862 | -0.7712766 | 0.876463 | 0.361497 | -0.603463 | -0.1883629 | -0.3812084 | -0.4259582 | -0.2152663 | -0.02462391 | 0 | 0 | 0 | 1 | 0
LF | -0.166216 | -0.5491859 | 0.4907676 | 0.5540281 | 0.1736612 | -0.6833223 | 0.002735219 | 0.9046168 | 0.3426412 | -1.363568 | 1.443114 | 0 | 0 | 0 | 1 | 0
LF | 0.1693128 | -0.413714 | 0.1817333 | -0.3857262 | -0.1047453 | -0.2366684 | 0.5052283 | 0.5707613 | -0.3609836 | -0.7269922 | -0.09427527 | 0 | 0 | 0 | 1 | 0
CR | -0.5315661 | 0.5991475 | 0.5185252 | -0.9396385 | 1.141311 | -0.2568268 | -0.5234356 | -0.6058826 | 0.5295509 | 2.914053 | 0.09841798 | 0 | 0 | 0 | 0 | 1
CR | -0.09911021 | 1.644097 | 0.627705 | -1.206319 | 1.210705 | -0.1536394 | -0.185732 | -0.4782143 | 1.051927 | 0.9283716 | 0.7207851 | 0 | 0 | 0 | 0 | 1
CR | 0.5272102 | 2.890215 | 1.974872 | -1.089548 | 2.270158 | -0.8700204 | -0.8997404 | 0.06194407 | 3.128958 | -0.06428731 | 0.2508077 | 0 | 0 | 0 | 0 | 1
CR | -0.1438474 | 1.998389 | 1.005208 | -1.268292 | 1.245591 | -0.1968698 | -0.3521915 | -0.5909197 | 0.2635464 | 1.189902 | 0.347742 | 0 | 0 | 0 | 0 | 1
CR | 0.750896 | 2.488716 | 0.5092727 | -1.074733 | 0.7580812 | -0.854702 | -0.7710539 | 0.7139702 | 3.128171 | -0.5740694 | 0.5347781 | 0 | 0 | 0 | 0 | 1
CR | 0.758354 | 1.443158 | 0.1946869 | -0.9356552 | 0.6452204 | -0.7803714 | -0.7402192 | 0.4490579 | 2.452631 | -0.1543797 | 0.5939984 | 0 | 0 | 0 | 0 | 1
CR | 1.019319 | 2.30661 | 1.193959 | -0.8472424 | -0.07044417 | -0.5597205 | -0.3053 | 1.272753 | 2.433509 | -0.5343966 | 0.71629 | 0 | 0 | 0 | 0 | 1