## training_data
F | S | V | D | W | H
3.6 | 22.5 | 17.5 | 9 | 8.95 | 2.88
5.2 | 22.5 | 17.5 | 9 | 10.72 | 3.35
3.6 | 37.5 | 17.5 | 9 | 7.19 | 2.45
5.2 | 37.5 | 17.5 | 9 | 8.29 | 2.75
3.6 | 22.5 | 20.5 | 9 | 10.25 | 2.66
5.2 | 22.5 | 20.5 | 9 | 11.5 | 3.26
3.6 | 37.5 | 20.5 | 9 | 8.36 | 2.17
5.2 | 37.5 | 20.5 | 9 | 9.35 | 2.58
3.6 | 22.5 | 17.5 | 15 | 8.36 | 3
5.2 | 22.5 | 17.5 | 15 | 9.52 | 3.56
3.6 | 37.5 | 17.5 | 15 | 6.83 | 2.45
5.2 | 37.5 | 17.5 | 15 | 7.98 | 2.9
3.6 | 22.5 | 20.5 | 15 | 9.92 | 2.79
5.2 | 22.5 | 20.5 | 15 | 11.12 | 3.35
3.6 | 37.5 | 20.5 | 15 | 7.91 | 2.26
5.2 | 37.5 | 20.5 | 15 | 9.25 | 2.7
2.8 | 30 | 19 | 12 | 7.39 | 2.32
6 | 30 | 19 | 12 | 9.9 | 3.28
4.4 | 15 | 19 | 12 | 11.76 | 3.8
4.4 | 45 | 19 | 12 | 7.54 | 2.34
4.4 | 30 | 16 | 12 | 8.08 | 2.94
4.4 | 30 | 22 | 12 | 9.9 | 2.45
4.4 | 30 | 19 | 6 | 9.51 | 2.77
4.4 | 30 | 19 | 18 | 8.58 | 2.83
4.4 | 30 | 19 | 12 | 8.88 | 2.75
4.4 | 30 | 19 | 12 | 9.09 | 2.83
4.4 | 30 | 19 | 12 | 8.92 | 2.79
4.4 | 30 | 19 | 12 | 8.91 | 2.75
4.4 | 30 | 19 | 12 | 8.92 | 2.83
4.4 | 30 | 19 | 12 | 9.02 | 2.81
4.4 | 30 | 19 | 12 | 8.8 | 2.8

## testing_data
F | S | V | D | W | H
4 | 21 | 17 | 12 | 8.798 | 3.346
4 | 27 | 17 | 12 | 7.899 | 2.961
4 | 30 | 17 | 12 | 7.954 | 2.854
4 | 36 | 17 | 12 | 7.249 | 2.662
4 | 39 | 17 | 12 | 7.193 | 2.533
5.2 | 27 | 18.9 | 12 | 10.002 | 3.218
5.2 | 30 | 18.9 | 12 | 9.116 | 3.047
6 | 27 | 20.3 | 12 | 11.233 | 3.304
5.2 | 22.5 | 19 | 12 | 10.61 | 3.411
5.2 | 37.5 | 19 | 12 | 8.494 | 2.79
4.4 | 37.5 | 17.5 | 12 | 7.788 | 2.811
6 | 37.5 | 20.5 | 12 | 9.849 | 2.876

## Sheet1
Training data
F | 3.6 | 5.2 | 3.6 | 5.2 | 3.6 | 5.2 | 3.6 | 5.2 | 3.6 | 5.2 | 3.6 | 5.2 | 3.6 | 5.2 | 3.6 | 5.2 | 2.8 | 6 | 4.4 | 4.4 | 4.4 | 4.4 | 4.4 | 4.4 | 4.4 | 4.4 | 4.4 | 4.4 | 4.4 | 4.4 | 4.4
S | 22.5 | 22.5 | 37.5 | 37.5 | 22.5 | 22.5 | 37.5 | 37.5 | 22.5 | 22.5 | 37.5 | 37.5 | 22.5 | 22.5 | 37.5 | 37.5 | 30 | 30 | 15 | 45 | 30 | 30 | 30 | 30 | 30 | 30 | 30 | 30 | 30 | 30 | 30
V | 17.5 | 17.5 | 17.5 | 17.5 | 20.5 | 20.5 | 20.5 | 20.5 | 17.5 | 17.5 | 17.5 | 17.5 | 20.5 | 20.5 | 20.5 | 20.5 | 19 | 19 | 19 | 19 | 16 | 22 | 19 | 19 | 19 | 19 | 19 | 19 | 19 | 19 | 19
D | 9 | 9 | 9 | 9 | 9 | 9 | 9 | 9 | 15 | 15 | 15 | 15 | 15 | 15 | 15 | 15 | 12 | 12 | 12 | 12 | 12 | 12 | 6 | 18 | 12 | 12 | 12 | 12 | 12 | 12 | 12
W | 8.95 | 10.72 | 7.19 | 8.29 | 10.25 | 11.5 | 8.36 | 9.35 | 8.36 | 9.52 | 6.83 | 7.98 | 9.92 | 11.12 | 7.91 | 9.25 | 7.39 | 9.9 | 11.76 | 7.54 | 8.08 | 9.9 | 9.51 | 8.58 | 8.88 | 9.09 | 8.92 | 8.91 | 8.92 | 9.02 | 8.8
H | 2.88 | 3.35 | 2.45 | 2.75 | 2.66 | 3.26 | 2.17 | 2.58 | 3 | 3.56 | 2.45 | 2.9 | 2.79 | 3.35 | 2.26 | 2.7 | 2.32 | 3.28 | 3.8 | 2.34 | 2.94 | 2.45 | 2.77 | 2.83 | 2.75 | 2.83 | 2.79 | 2.75 | 2.83 | 2.81 | 2.8
Test data
F | 4 | 4 | 4 | 4 | 4 | 5.2 | 5.2 | 6 | 5.2 | 5.2 | 4.4 | 6
S | 21 | 27 | 30 | 36 | 39 | 27 | 30 | 27 | 22.5 | 37.5 | 37.5 | 37.5
V | 17 | 17 | 17 | 17 | 17 | 18.9 | 18.9 | 20.3 | 19 | 19 | 17.5 | 20.5
D | 12 | 12 | 12 | 12 | 12 | 12 | 12 | 12 | 12 | 12 | 12 | 12
W | 8.798 | 7.899 | 7.954 | 7.249 | 7.193 | 10.002 | 9.116 | 11.233 | 10.61 | 8.494 | 7.788 | 9.849
H | 3.346 | 2.961 | 2.854 | 2.662 | 2.533 | 3.218 | 3.047 | 3.304 | 3.411 | 2.79 | 2.811 | 2.876