## Sheet1
| F | S | V | D | W | H
1 | 4 | 21 | 17 | 12 | 8.798 | 3.346
2 | 4 | 27 | 17 | 12 | 7.899 | 2.961
3 | 4 | 30 | 17 | 12 | 7.954 | 2.854
4 | 4 | 36 | 17 | 12 | 7.249 | 2.662
5 | 4 | 39 | 17 | 12 | 7.193 | 2.533
6 | 5.2 | 27 | 18.9 | 12 | 10.002 | 3.218
7 | 5.2 | 30 | 18.9 | 12 | 9.116 | 3.047
8 | 6 | 27 | 20.3 | 12 | 11.233 | 3.304
9 | 5.2 | 22.5 | 19 | 12 | 10.61 | 3.411
10 | 5.2 | 37.5 | 19 | 12 | 8.494 | 2.79
11 | 4.4 | 37.5 | 17.5 | 12 | 7.788 | 2.811
12 | 6 | 37.5 | 20.5 | 12 | 9.849 | 2.876